## Sheet1
| CNT Mass Percentage | PVA Mass Percentage | Thickness nm | 0D | 1D | 2D | C10 | C100 | End
0 | 0.79 | 0.08 | 1947 | 1 | 0 | 0 | 4.5 | 5 | 7.5
1 | 0.84 | 0.04 | 465 | 0 | 1 | 0 | 3 | 9 | 29
2 | 0.55 | 0.29 | 1179 | 0 | 1 | 0 | 4.5 | 5 | 14
3 | 0 | 0 | 200 | 0 | 0 | 1 | 25 | 65 | 150
4 | 0.95 | 0.04 | 2000 | 0 | 0 | 1 | 32 | 34 | 40
5 | 0 | 0.17 | 200 | 1 | 0 | 0 | 3.8 | 15.1 | 30.2
6 | 0.95 | 0 | 226 | 1 | 0 | 0 | 6.1 | 30.3 | 54.5
7 | 0 | 0.17 | 1921 | 0 | 0 | 1 | 70.6 | 147.1 | 211.8
8 | 0.95 | 0.04 | 266 | 0 | 0 | 1 | 25 | 35 | 50
9 | 0 | 0 | 200 | 0 | 1 | 0 | 1.7 | 30 | 100
10 | 0 | 0 | 1629 | 1 | 0 | 0 | 0.5 | 2 | 5
11 | 0 | 0 | 2000 | 0 | 1 | 0 | 3 | 17 | 36.3
12 | 0.54 | 0.39 | 1126 | 0 | 0 | 1 | 30 | 35 | 45
13 | 0.52 | 0.39 | 928 | 1 | 0 | 0 | 4.7 | 5 | 8
14 | 0.95 | 0 | 2000 | 0 | 1 | 0 | 5 | 7.7 | 10
15 | 0.47 | 0.26 | 200 | 0 | 0 | 1 | 31.3 | 68.8 | 162.5
16 | 0.03 | 0.17 | 1100 | 0 | 1 | 0 | 7.1 | 40 | 128.6
17 | 0.19 | 0 | 1087 | 0 | 0 | 1 | 45 | 55 | 140
18 | 0.43 | 0.31 | 200 | 0 | 1 | 0 | 8 | 24 | 64
19 | 0.5 | 0.26 | 2000 | 0 | 0 | 1 | 38 | 39 | 45
20 | 0.46 | 0 | 372 | 1 | 0 | 0 | 2 | 5 | 45
21 | 0.83 | 0 | 1140 | 0 | 0 | 1 | 30 | 65 | 66
22 | 0.95 | 0.04 | 1113 | 1 | 0 | 0 | 4 | 5 | 7
23 | 0.48 | 0.12 | 2000 | 0 | 1 | 0 | 4 | 8 | 19
24 | 0.45 | 0 | 1378 | 1 | 0 | 0 | 2 | 3 | 11
25 | 0.39 | 0.27 | 2000 | 1 | 0 | 0 | 5 | 5.1 | 5.2
26 | 0.95 | 0.03 | 1219 | 0 | 1 | 0 | 10 | 11 | 23
27 | 0.13 | 0.18 | 954 | 1 | 0 | 0 | 2.8 | 3 | 5
28 | 0.36 | 0 | 716 | 0 | 1 | 0 | 4 | 8 | 40
29 | 0.63 | 0.37 | 200 | 1 | 0 | 0 | 12.3 | 16 | 40