## cutoff
| cut=10 | cut=100 | END
1 | 0.3 | 0.3 | 10
2 | 2 | 3.3 | 30
3 | 6.7 | 10 | 120
4 | 3.3 | 23.3 | 166.7
5 | 1 | 3.3 | 36.7
6 | 1 | 3.3 | 36.7
7 | 1 | 3.3 | 70
8 | 0.3 | 1 | 10
9 | 3.3 | 30 | 213.3
10 | 3.3 | 3.3 | 13.3
11 | 0.2 | 2 | 13.3
12 | 9.1 | 9.5 | 10
13 | 5.3 | 5.9 | 10.5
14 | 1.1 | 1.8 | 4.2
15 | 10.6 | 10.6 | 10.6
16 | 13.3 | 21.7 | 22.8
17 | 7 | 11.3 | 13.4
18 | 6.8 | 7.4 | 10.5
19 | 15.2 | 17.1 | 20
20 | 11.1 | 14.1 | 25.3
21 | 11.9 | 58.7 | 115.9
22 | 7.8 | 9.4 | 20
23 | 18 | 19.8 | 32
24 | 0.7 | 1.7 | 5
25 | 11.1 | 18.5 | 20
26 | 8.2 | 17.3 | 36.4
27 | 42.2 | 100 | 133.3
28 | 14 | 24 | 60
29 | 16.7 | 20 | 33.3
30 | 1 | 20 | 33
31 | 4 | 9 | 30
32 | 2 | 14 | 60
33 | 5 | 6 | 12
34 | 0.6 | 4.4 | 6.7
35 | 18 | 20 | 28
36 | 21 | 22 | 24
37 | 9.5 | 10 | 12.2
38 | 2.5 | 3 | 10
39 | 21.4 | 27.1 | 50
40 | 2.1 | 4.7 | 11.6
41 | 30 | 45 | 53
42 | 21.3 | 33.8 | 81.3
43 | 2 | 4 | 26.7
44 | 15.5 | 16 | 18.5
45 | 2 | 32.7 | 35.3
46 | 2 | 3.3 | 6.7
47 | 1 | 3.3 | 10
48 | 1 | 3.3 | 6.7
49 | 3.3 | 6.7 | 20
50 | 1 | 3.3 | 13.3
51 | 1 | 3.3 | 16.7
52 | 0.1 | 0.5 | 3.3
53 | 3.3 | 6.7 | 13.3
54 | 3.3 | 6.7 | 36.7
55 | 1 | 6.7 | 43.3
56 | 1 | 3.3 | 16.7
57 | 13.3 | 16.7 | 23.3
58 | 1 | 3.3 | 10
59 | 1 | 2 | 4
60 | 3.8 | 4 | 6.7
61 | 2 | 3.3 | 4
62 | 1 | 1 | 6.7
63 | 1 | 1 | 6.7
64 | 0.5 | 2 | 3.3
65 | 3.3 | 26.7 | 50
66 | 3.3 | 13.3 | 66.7
67 | 3.3 | 13.3 | 40
68 | 1.2 | 4.7 | 14.1
69 | 4.4 | 8.9 | 38.9
70 | 40 | 55 | 84
71 | 25.7 | 37.1 | 42.9
72 | 50 | 60 | 65
73 | 50 | 65 | 85
74 | 19 | 20 | 21
75 | 32 | 32 | 33.3
76 | 28.8 | 46.9 | 121.9
77 | 41 | 85.7 | 91.4
78 | 60 | 123.5 | 225
79 | 95 | 225 | 350
80 | 23.8 | 35 | 47.5
81 | 150 | 250 | 250
82 | 87.5 | 175 | 200
83 | 80 | 175 | 225
84 | 50 | 75 | 143.8
85 | 75 | 162.5 | 175
86 | 75 | 165 | 240
87 | 35 | 100 | 140
88 | 85 | 165 | 320
89 | 25 | 35 | 105
90 | 33.3 | 93.3 | 166.7
91 | 8 | 9 | 14
92 | 40 | 115 | 155
93 | 40 | 102.9 | 171.4
94 | 1 | 38 | 155
95 | 2 | 18 | 70
96 | 1 | 5 | 23
97 | 2 | 6 | 45
98 | 28 | 30 | 35
99 | 2 | 5 | 85
100 | 2 | 8 | 46
101 | 15 | 25 | 60
102 | 2.5 | 6.3 | 45
103 | 17 | 22 | 29
104 | 31.7 | 63 | 150
105 | 8 | 36 | 72
106 | 8 | 12 | 34
107 | 8 | 18 | 62
108 | 8 | 28 | 56
109 | 2 | 18 | 105
110 | 1 | 5.7 | 8.6
111 | 4.3 | 4.8 | 11.3
112 | 25 | 28 | 31
113 | 1 | 18 | 90
114 | 3 | 6 | 18
115 | 1 | 5 | 12
116 | 3.8 | 13.3 | 47.6
117 | 2 | 18 | 80
118 | 45 | 60 | 130
119 | 5 | 8 | 22
120 | 40 | 50 | 100
121 | 23.8 | 33.3 | 40
122 | 65 | 120 | 290
123 | 70 | 170 | 330
124 | 65 | 140 | 180
125 | 8 | 8 | 12

## Sheet2
| CNT Mass Percentage | PVA Mass Percentage | Thickness nm | 0D | 1D | 2D
1 | 5 | 5 | 900 | 1 | 0 | 0
2 | 5 | 5 | 300 | 1 | 0 | 0
3 | 0 | 0 | 800 | 0 | 0 | 1
4 | 5 | 0 | 800 | 0 | 0 | 1
5 | 0 | 0 | 800 | 0 | 1 | 0
6 | 5 | 0 | 800 | 0 | 1 | 0
7 | 0 | 5 | 800 | 0 | 1 | 0
8 | 0 | 0 | 800 | 1 | 0 | 0
9 | 5 | 5 | 800 | 0 | 0 | 1
10 | 10 | 0 | 800 | 1 | 0 | 0
11 | 4 | 4 | 800 | 1 | 0 | 0
12 | 60 | 40 | 2000 | 1 | 0 | 0
13 | 60 | 40 | 1380 | 1 | 0 | 0
14 | 17 | 0 | 1700 | 1 | 0 | 0
15 | 58 | 40 | 2000 | 0 | 1 | 0
16 | 56 | 40 | 2000 | 0 | 0 | 1
17 | 0 | 17 | 2000 | 1 | 0 | 0
18 | 52 | 39 | 1980 | 1 | 0 | 0
19 | 0 | 17 | 1440 | 1 | 0 | 0
20 | 96 | 4 | 200 | 0 | 0 | 1
21 | 0 | 17 | 1990 | 0 | 0 | 1
22 | 57 | 40 | 220 | 0 | 1 | 0
23 | 56 | 40 | 200 | 1 | 0 | 0
24 | 30 | 21 | 216 | 1 | 0 | 0
25 | 48 | 36 | 200 | 0 | 0 | 1
26 | 31 | 22 | 215 | 0 | 1 | 0
27 | 0 | 17 | 217 | 0 | 0 | 1
28 | 0 | 17 | 213 | 0 | 1 | 0
29 | 51 | 38 | 1171 | 0 | 1 | 0
30 | 0 | 17 | 1839 | 0 | 1 | 0
31 | 93 | 0 | 264 | 0 | 1 | 0
32 | 95 | 0 | 389 | 1 | 0 | 0
33 | 43 | 32 | 907 | 1 | 0 | 0
34 | 25 | 5 | 1744 | 1 | 0 | 0
35 | 24 | 21 | 1405 | 0 | 1 | 0
36 | 41 | 28 | 966 | 0 | 0 | 1
37 | 94 | 2 | 1266 | 0 | 1 | 0
38 | 88 | 0 | 1127 | 0 | 0 | 1
39 | 27 | 0 | 1438 | 0 | 0 | 1
40 | 95 | 4 | 1131 | 1 | 0 | 0
41 | 38 | 2 | 686 | 0 | 0 | 1
42 | 62 | 2 | 205 | 0 | 0 | 1
43 | 36 | 1 | 1651 | 0 | 1 | 0
44 | 60 | 40 | 1642 | 0 | 0 | 1
45 | 17 | 3 | 1875 | 0 | 1 | 0
46 | 50 | 0 | 800 | 1 | 0 | 0
47 | 80 | 0 | 800 | 1 | 0 | 0
48 | 28 | 0 | 800 | 1 | 0 | 0
49 | 88 | 0 | 800 | 1 | 0 | 0
50 | 72 | 0 | 800 | 1 | 0 | 0
51 | 4 | 0 | 800 | 1 | 0 | 0
52 | 0 | 12 | 800 | 1 | 0 | 0
53 | 0 | 1 | 800 | 1 | 0 | 0
54 | 45 | 10 | 800 | 1 | 0 | 0
55 | 14 | 14 | 560 | 1 | 0 | 0
56 | 62 | 6 | 640 | 1 | 0 | 0
57 | 100 | 0 | 800 | 1 | 0 | 0
58 | 33 | 12 | 720 | 1 | 0 | 0
59 | 20 | 20 | 800 | 1 | 0 | 0
60 | 28 | 16 | 800 | 1 | 0 | 0
61 | 32 | 16 | 800 | 1 | 0 | 0
62 | 5 | 5 | 1200 | 1 | 0 | 0
63 | 5 | 5 | 1500 | 1 | 0 | 0
64 | 5 | 5 | 1800 | 1 | 0 | 0
65 | 5 | 5 | 800 | 0 | 1 | 0
66 | 0 | 16 | 800 | 0 | 1 | 0
67 | 20 | 0 | 800 | 0 | 1 | 0
68 | 25 | 5 | 800 | 1 | 0 | 0
69 | 25 | 5 | 800 | 0 | 1 | 0
70 | 21 | 20 | 515 | 0 | 0 | 1
71 | 14 | 18 | 1063 | 0 | 0 | 1
72 | 16 | 18 | 1847 | 0 | 0 | 1
73 | 10 | 3 | 1241 | 0 | 0 | 1
74 | 6 | 17 | 1438 | 0 | 0 | 1
75 | 91 | 8 | 1973 | 0 | 0 | 1
76 | 22 | 0 | 266 | 0 | 0 | 1
77 | 13 | 4 | 1877 | 0 | 0 | 1
78 | 6 | 7 | 469 | 0 | 0 | 1
79 | 5 | 8 | 201 | 0 | 0 | 1
80 | 72 | 3 | 691 | 0 | 0 | 1
81 | 5 | 17 | 1420 | 0 | 0 | 1
82 | 3 | 17 | 891 | 0 | 0 | 1
83 | 4 | 4 | 1687 | 0 | 0 | 1
84 | 7 | 5 | 1939 | 0 | 0 | 1
85 | 6 | 4 | 1431 | 0 | 0 | 1
86 | 4 | 15 | 1225 | 0 | 0 | 1
87 | 4 | 15 | 1691 | 0 | 0 | 1
88 | 4 | 16 | 682 | 0 | 0 | 1
89 | 41 | 14 | 221 | 0 | 0 | 1
90 | 5 | 5 | 1031 | 0 | 0 | 1
91 | 90 | 7 | 1998 | 0 | 1 | 0
92 | 4 | 14 | 1049 | 0 | 0 | 1
93 | 3 | 0 | 206 | 0 | 0 | 1
94 | 5 | 14 | 429 | 0 | 1 | 0
95 | 5 | 13 | 1211 | 0 | 1 | 0
96 | 5 | 7 | 515 | 1 | 0 | 0
97 | 4 | 15 | 354 | 1 | 0 | 0
98 | 44 | 7 | 1923 | 0 | 0 | 1
99 | 5 | 10 | 603 | 0 | 1 | 0
100 | 4 | 15 | 1550 | 0 | 1 | 0
101 | 81 | 7 | 402 | 0 | 0 | 1
102 | 60 | 5 | 438 | 0 | 1 | 0
103 | 60 | 12 | 1372 | 0 | 0 | 1
104 | 18 | 18 | 214 | 0 | 0 | 1
105 | 73 | 25 | 445 | 0 | 1 | 0
106 | 76 | 22 | 438 | 1 | 0 | 0
107 | 86 | 14 | 431 | 0 | 1 | 0
108 | 48 | 25 | 425 | 1 | 0 | 0
109 | 37 | 3 | 432 | 0 | 1 | 0
110 | 91 | 1 | 1940 | 1 | 0 | 0
111 | 59 | 3 | 1586 | 1 | 0 | 0
112 | 57 | 40 | 679 | 0 | 0 | 1
113 | 4 | 3 | 278 | 0 | 1 | 0
114 | 5 | 16 | 530 | 1 | 0 | 0
115 | 5 | 17 | 708 | 1 | 0 | 0
116 | 5 | 15 | 205 | 1 | 0 | 0
117 | 5 | 1 | 1761 | 0 | 1 | 0
118 | 28 | 0 | 1046 | 0 | 0 | 1
119 | 75 | 23 | 970 | 0 | 1 | 0
120 | 25 | 17 | 838 | 0 | 0 | 1
121 | 38 | 24 | 1553 | 0 | 0 | 1
122 | 17 | 1 | 632 | 0 | 0 | 1
123 | 4 | 17 | 416 | 0 | 0 | 1
124 | 14 | 18 | 802 | 0 | 0 | 1
125 | 36 | 25 | 1950 | 0 | 1 | 0