## Sheet1
Test Data
Index | Fabrication Recipes |  |  |  |  | Measured Sensor Characteristics
| MXene | SWNT | PVA | Layer | Layer | ε0 | ε10 | ε100 | εmax
| Loading | Loading | Loading | Thickness | Morphology | (%) | (%) | (%) | (%)
| (wt.%) | (wt.%) | (wt.%) | (nm) | (–)
1 | 13 | 79 | 8 | 1947 | G0 | 0 | 4.5 | 5 | 7.5
2 | 12 | 84 | 4 | 465 | G1-1D | 0 | 3 | 9 | 29
3 | 16 | 55 | 29 | 1179 | G1-1D | 0 | 4.5 | 5 | 14
4 | 100 | 0 | 0 | 200 | G1-2D | 0 | 25 | 65 | 150
5 | 1 | 95 | 4 | 2000 | G1-2D | 0 | 32 | 34 | 40
6 | 83 | 0 | 17 | 200 | G0 | 0 | 3.8 | 15.1 | 30.2
7 | 5 | 95 | 0 | 226 | G0 | 0 | 6.1 | 30.3 | 54.5
8 | 83 | 0 | 17 | 1921 | G1-2D | 0 | 70.6 | 147.1 | 211.8
9 | 1 | 95 | 4 | 266 | G1-2D | 0 | 25 | 35 | 50
10 | 100 | 0 | 0 | 200 | G1-1D | 0 | 1.7 | 30 | 100
11 | 100 | 0 | 0 | 1629 | G0 | 0 | 0.5 | 2 | 5
12 | 100 | 0 | 0 | 2000 | G1-1D | 0 | 3 | 17 | 36.3
13 | 7 | 54 | 39 | 1126 | G1-2D | 0 | 30 | 35 | 45
14 | 9 | 52 | 39 | 928 | G0 | 0 | 4.7 | 5 | 8
15 | 5 | 95 | 0 | 2000 | G1-1D | 0 | 5 | 7.7 | 10
16 | 27 | 47 | 26 | 200 | G1-2D | 0 | 31.3 | 68.8 | 162.5
17 | 80 | 3 | 17 | 1100 | G1-1D | 0 | 7.1 | 40 | 128.6
18 | 81 | 19 | 0 | 1087 | G1-2D | 0 | 45 | 55 | 140
19 | 26 | 43 | 31 | 200 | G1-1D | 0 | 8 | 24 | 64
20 | 24 | 50 | 26 | 2000 | G1-2D | 0 | 38 | 39 | 45
21 | 54 | 46 | 0 | 372 | G0 | 0 | 2 | 5 | 45
22 | 17 | 83 | 0 | 1140 | G1-2D | 0 | 30 | 65 | 66
23 | 1 | 95 | 4 | 1113 | G0 | 0 | 4 | 5 | 7
24 | 40 | 48 | 12 | 2000 | G1-1D | 0 | 4 | 8 | 19
25 | 55 | 45 | 0 | 1378 | G0 | 0 | 2 | 3 | 11
26 | 34 | 39 | 27 | 2000 | G0 | 0 | 5 | 5.1 | 5.2
27 | 2 | 95 | 3 | 1219 | G1-1D | 0 | 10 | 11 | 23
28 | 69 | 13 | 18 | 954 | G0 | 0 | 2.8 | 3 | 5
29 | 64 | 36 | 0 | 716 | G1-1D | 0 | 4 | 8 | 40
30 | 0 | 63 | 37 | 200 | G0 | 0 | 12.3 | 16 | 40