## cutoff
| cut=10 | cut=100 | END
1 | 0.5 | 1 | 10
2 | 2 | 3.33333 | 30
3 | 6.66667 | 10 | 120
4 | 3.33333 | 23.33333 | 166.66667
5 | 1 | 3.33333 | 36.66667
6 | 1 | 3.33333 | 36.66667
7 | 1 | 3.33333 | 70
8 | 0.3 | 1 | 10
9 | 3.33333 | 30 | 213.33333
10 | 0.5 | 3.3 | 13.3
11 | 0.2 | 2 | 13.33333
12 | 9.1 | 9.473684 | 10
13 | 5.263158 | 5.894737 | 10.52632
14 | 1.052632 | 1.842105 | 4.210526
15 | 10.2 | 10.55556 | 10.6
16 | 13.33333 | 21.66667 | 22.77778
17 | 7.042254 | 11.26761 | 13.38028
18 | 6.842105 | 7.368421 | 10.52632
19 | 15.2 | 17.14286 | 20
20 | 11.11111 | 14.14141 | 25.25253
21 | 11.90476 | 58.73016 | 115.873
22 | 7.777778 | 9.444444 | 20
23 | 18 | 19.8 | 32
24 | 0.6666667 | 1.666667 | 5
25 | 11.11111 | 18.51852 | 20
26 | 8.181818 | 17.27273 | 36.36364
27 | 42.22222 | 100 | 133.3333
28 | 14 | 24 | 60
29 | 16.66667 | 20 | 33.33333
30 | 1 | 20 | 33
31 | 4 | 9 | 30
32 | 2 | 14 | 60
33 | 5 | 6 | 12
34 | 0.5555556 | 4.444444 | 6.666667
35 | 18 | 20 | 28
36 | 21 | 22 | 24
37 | 9.5 | 10 | 12.22222
38 | 2.5 | 3 | 10
39 | 21.42857 | 27.14286 | 50
40 | 2.105263 | 4.736842 | 11.57895
41 | 30 | 45 | 53
42 | 21.25 | 33.75 | 81.25
43 | 2 | 4 | 26.66667
44 | 15.5 | 16 | 18.5
45 | 2 | 32.66667 | 35.33333
46 | 2 | 3.33 | 6.67
47 | 1 | 3.333333 | 10
48 | 1 | 3.333333 | 6.666667
49 | 3.333333 | 6.666667 | 20
50 | 1 | 3.333333 | 13.33333
51 | 1 | 3.333333 | 16.66667
52 | 0.1 | 0.5 | 3.333333
53 | 3.333333 | 6.666667 | 13.33333
54 | 3.333333 | 6.666667 | 36.66667
55 | 1 | 6.666667 | 43.33333
56 | 1 | 3.333333 | 16.66667
57 | 13.33333 | 16.66667 | 23.33333
58 | 1 | 3.333333 | 10
59 | 1 | 2 | 4
60 | 3.8 | 4 | 6.666667
61 | 2 | 3.3 | 4
62 | 0.2 | 1 | 6.666667
63 | 0.1 | 1 | 6.666667
64 | 0.5 | 2 | 3.333333
65 | 3.333333 | 26.66667 | 50
66 | 3.333333 | 13.33333 | 66.66667
67 | 3.333333 | 13.33333 | 40
68 | 1.176471 | 4.705882 | 14.11765
69 | 4.444444 | 8.888889 | 38.88889
70 | 40 | 55 | 84
71 | 25.71429 | 37.14286 | 42.85714
72 | 50 | 60 | 65
73 | 50 | 65 | 85
74 | 19 | 20 | 21
75 | 31.5 | 32 | 33.33333
76 | 28.75 | 46.875 | 121.875
77 | 41 | 85.71429 | 91.42857
78 | 60 | 123.5 | 225
79 | 95 | 225 | 350
80 | 23.75 | 35 | 47.5
81 | 150 | 250 | 251
82 | 87.5 | 175 | 200
83 | 80 | 175 | 225
84 | 50 | 75 | 143.75
85 | 75 | 162.5 | 175
86 | 75 | 165 | 240
87 | 35 | 100 | 140
88 | 85 | 165 | 320
89 | 25 | 35 | 105
90 | 33.33333 | 93.33333 | 166.6667
91 | 8 | 9 | 14
92 | 40 | 115 | 155
93 | 40 | 102.8571 | 171.4286
94 | 1 | 38 | 155
95 | 2 | 18 | 70
96 | 1 | 5 | 23
97 | 2 | 6 | 45
98 | 28 | 30 | 35
99 | 2 | 5 | 85
100 | 2 | 8 | 46
101 | 15 | 25 | 60
102 | 2.5 | 6.25 | 45
103 | 17 | 22 | 29
104 | 31.66667 | 63 | 150
105 | 8 | 36 | 72
106 | 8 | 12 | 34
107 | 8 | 18 | 62
108 | 8 | 28 | 56
109 | 2 | 18 | 105
110 | 1 | 5.714286 | 8.571429
111 | 4.347826 | 4.782609 | 11.30435
112 | 25 | 28 | 31
113 | 1 | 18 | 90
114 | 3 | 6 | 18
115 | 1 | 5 | 12
116 | 3.809524 | 13.33333 | 47.61905
117 | 2 | 18 | 80
118 | 45 | 60 | 130
119 | 5 | 8 | 22
120 | 40 | 50 | 100
121 | 23.80952 | 33.33333 | 40
122 | 65 | 120 | 290
123 | 70 | 170 | 330
124 | 65 | 140 | 180
125 | 7.8 | 8 | 12

## features
| CNT Mass Percentage | PVA Mass Percentage | Thickness nm | 0D | 1D | 2D
1 | 5% | 5% | 900 | 1 | 0 | 0
2 | 5% | 5% | 300 | 1 | 0 | 0
3 | 0% | 0% | 800 | 0 | 0 | 1
4 | 5% | 0% | 800 | 0 | 0 | 1
5 | 0 | 0% | 800 | 0 | 1 | 0
6 | 5% | 0% | 800 | 0 | 1 | 0
7 | 0% | 5% | 800 | 0 | 1 | 0
8 | 0% | 0% | 800 | 1 | 0 | 0
9 | 5% | 5% | 800 | 0 | 0 | 1
10 | 10% | 0% | 800 | 1 | 0 | 0
11 | 4% | 4% | 800 | 1 | 0 | 0
12 | 60% | 40% | 2000 | 1 | 0 | 0
13 | 59.5% | 40% | 1380 | 1 | 0 | 0
14 | 17% | 0% | 1700 | 1 | 0 | 0
15 | 58% | 40% | 2000 | 0 | 1 | 0
16 | 56% | 40% | 2000 | 0 | 0 | 1
17 | 0% | 17% | 2000 | 1 | 0 | 0
18 | 52% | 39% | 1980 | 1 | 0 | 0
19 | 0% | 17% | 1440 | 1 | 0 | 0
20 | 96% | 4% | 200 | 0 | 0 | 1
21 | 0% | 16.5% | 1990 | 0 | 0 | 1
22 | 57% | 40% | 220 | 0 | 1 | 0
23 | 56% | 40% | 200 | 1 | 0 | 0
24 | 30% | 21% | 216 | 1 | 0 | 0
25 | 48% | 36% | 200 | 0 | 0 | 1
26 | 31% | 22% | 215 | 0 | 1 | 0
27 | 0% | 17% | 217 | 0 | 0 | 1
28 | 0% | 17% | 213 | 0 | 1 | 0
29 | 51% | 38% | 1171 | 0 | 1 | 0
30 | 0% | 17% | 1839 | 0 | 1 | 0
31 | 93% | 0% | 264 | 0 | 1 | 0
32 | 95% | 0% | 389 | 1 | 0 | 0
33 | 43% | 32% | 907 | 1 | 0 | 0
34 | 25% | 5% | 1744 | 1 | 0 | 0
35 | 24% | 21% | 1405 | 0 | 1 | 0
36 | 41% | 28% | 966 | 0 | 0 | 1
37 | 94% | 2% | 1266 | 0 | 1 | 0
38 | 88% | 0% | 1127 | 0 | 0 | 1
39 | 27% | 0% | 1438 | 0 | 0 | 1
40 | 95% | 4% | 1131 | 1 | 0 | 0
41 | 38% | 2% | 686 | 0 | 0 | 1
42 | 62% | 2% | 205 | 0 | 0 | 1
43 | 36% | 1% | 1651 | 0 | 1 | 0
44 | 60% | 40% | 1642 | 0 | 0 | 1
45 | 17% | 3% | 1875 | 0 | 1 | 0
46 | 50% | 0% | 800 | 1 | 0 | 0
47 | 80% | 0% | 800 | 1 | 0 | 0
48 | 28% | 0% | 800 | 1 | 0 | 0
49 | 88% | 0% | 800 | 1 | 0 | 0
50 | 72% | 0% | 800 | 1 | 0 | 0
51 | 4% | 0% | 800 | 1 | 0 | 0
52 | 0% | 12% | 800 | 1 | 0 | 0
53 | 0% | 1% | 800 | 1 | 0 | 0
54 | 45% | 10% | 800 | 1 | 0 | 0
55 | 14% | 14% | 560 | 1 | 0 | 0
56 | 62% | 6% | 640 | 1 | 0 | 0
57 | 100% | 0% | 800 | 1 | 0 | 0
58 | 33% | 12% | 720 | 1 | 0 | 0
59 | 20% | 20% | 800 | 1 | 0 | 0
60 | 28% | 16% | 800 | 1 | 0 | 0
61 | 32% | 16% | 800 | 1 | 0 | 0
62 | 5% | 5% | 1200 | 1 | 0 | 0
63 | 5% | 5% | 1500 | 1 | 0 | 0
64 | 5% | 5% | 1800 | 1 | 0 | 0
65 | 5% | 5% | 800 | 0 | 1 | 0
66 | 0% | 16% | 800 | 0 | 1 | 0
67 | 20% | 0% | 800 | 0 | 1 | 0
68 | 25% | 5% | 800 | 1 | 0 | 0
69 | 25% | 5% | 800 | 0 | 1 | 0
70 | 21% | 20% | 515 | 0 | 0 | 1
71 | 14% | 18% | 1063 | 0 | 0 | 1
72 | 16% | 18% | 1847 | 0 | 0 | 1
73 | 10% | 3% | 1241 | 0 | 0 | 1
74 | 5.7% | 17% | 1438 | 0 | 0 | 1
75 | 91.5% | 7.7% | 1973 | 0 | 0 | 1
76 | 22% | 0.15% | 266 | 0 | 0 | 1
77 | 13% | 3.8% | 1877 | 0 | 0 | 1
78 | 5.7% | 7.2% | 469 | 0 | 0 | 1
79 | 4.5% | 8.5% | 201 | 0 | 0 | 1
80 | 71.8% | 2.5% | 691 | 0 | 0 | 1
81 | 4.6% | 16.8% | 1420 | 0 | 0 | 1
82 | 3% | 17% | 891 | 0 | 0 | 1
83 | 3.6% | 4% | 1687 | 0 | 0 | 1
84 | 6.9% | 5.4% | 1939 | 0 | 0 | 1
85 | 5.5% | 4.5% | 1431 | 0 | 0 | 1
86 | 4% | 15% | 1225 | 0 | 0 | 1
87 | 4.4% | 15% | 1691 | 0 | 0 | 1
88 | 4.4% | 16% | 682 | 0 | 0 | 1
89 | 41% | 14% | 221 | 0 | 0 | 1
90 | 4.5% | 4.8% | 1031 | 0 | 0 | 1
91 | 90% | 7.4% | 1998 | 0 | 1 | 0
92 | 4.5% | 14% | 1049 | 0 | 0 | 1
93 | 3.1% | 0.2% | 206 | 0 | 0 | 1
94 | 5% | 14% | 429 | 0 | 1 | 0
95 | 5% | 13% | 1211 | 0 | 1 | 0
96 | 5% | 7% | 515 | 1 | 0 | 0
97 | 4% | 15% | 354 | 1 | 0 | 0
98 | 44% | 7% | 1923 | 0 | 0 | 1
99 | 5% | 10% | 603 | 0 | 1 | 0
100 | 4% | 15% | 1550 | 0 | 1 | 0
101 | 81% | 7% | 402 | 0 | 0 | 1
102 | 0.6 | 0.05 | 438 | 0 | 1 | 0
103 | 0.6 | 0.12 | 1372 | 0 | 0 | 1
104 | 0.18 | 0.18 | 214 | 0 | 0 | 1
105 | 0.73 | 0.25 | 445 | 0 | 1 | 0
106 | 0.76 | 0.22 | 438 | 1 | 0 | 0
107 | 0.86 | 0.138 | 431 | 0 | 1 | 0
108 | 0.48 | 0.25 | 425 | 1 | 0 | 0
109 | 0.37 | 0.03 | 432 | 0 | 1 | 0
110 | 0.9182739 | 0.005966126 | 1940.348 | 1 | 0 | 0
111 | 0.594163 | 0.02484107 | 1585.673 | 1 | 0 | 0
112 | 0.5713095 | 0.3961976 | 679.3597 | 0 | 0 | 1
113 | 0.0440105 | 0.0265946 | 277.8923 | 0 | 1 | 0
114 | 0.04654143 | 0.1598605 | 529.9798 | 1 | 0 | 0
115 | 0.04731841 | 0.1652015 | 707.5391 | 1 | 0 | 0
116 | 0.04567761 | 0.1458848 | 204.5032 | 1 | 0 | 0
117 | 0.04515908 | 0.01205682 | 1761.452 | 0 | 1 | 0
118 | 0.2822336 | 0.001296589 | 1045.659 | 0 | 0 | 1
119 | 0.7504479 | 0.2279374 | 970.0618 | 0 | 1 | 0
120 | 0.2586384 | 0.1656394 | 837.7175 | 0 | 0 | 1
121 | 0.3773847 | 0.2467283 | 1553.15 | 0 | 0 | 1
122 | 0.1706429 | 0.008032841 | 631.5344 | 0 | 0 | 1
123 | 0.03803728 | 0.1704837 | 416.284 | 0 | 0 | 1
124 | 0.1424655 | 0.1812363 | 801.9624 | 0 | 0 | 1
125 | 0.3621394 | 0.2451564 | 1950.405 | 0 | 1 | 0