## Sheet
| CNT Mass Percentage | PVA Mass Percentage | Thickness nm | 0D | 1D | 2D | C10 | C100 | End
0 | 0.7894737 | 0.0802005 | 1947.059 | 1 | 0 | 0 | 4.5 | 5 | 7.5
1 | 0.8421053 | 0.04260652 | 464.7059 | 0 | 1 | 0 | 3 | 9 | 29
2 | 0.5488722 | 0.2857143 | 1179.412 | 0 | 1 | 0 | 4.5 | 5 | 14
3 | 0 | 0.002506266 | 200 | 0 | 0 | 1 | 25 | 65 | 150
4 | 0.9548872 | 0.03508772 | 2000 | 0 | 0 | 1 | 32 | 34 | 40
5 | 0 | 0.1679198 | 200 | 1 | 0 | 0 | 3.773585 | 15.09434 | 30.18868
6 | 0.952381 | 0.002506266 | 226.4706 | 1 | 0 | 0 | 6.060606 | 30.30303 | 54.54545
7 | 0 | 0.1679198 | 1920.588 | 0 | 0 | 1 | 70.58824 | 147.0588 | 211.7647
8 | 0.9548872 | 0.03508772 | 266.1765 | 0 | 0 | 1 | 25 | 35 | 50
9 | 0 | 0.002506266 | 200 | 0 | 1 | 0 | 1.666667 | 30 | 100
10 | 0 | 0.002506266 | 1629.412 | 1 | 0 | 0 | 0.5 | 2 | 5
11 | 0 | 0.002506266 | 2000 | 0 | 1 | 0 | 2.962963 | 17 | 36.2963
12 | 0.5363409 | 0.3934837 | 1126.471 | 0 | 0 | 1 | 30 | 35 | 45
13 | 0.5213033 | 0.3884712 | 927.9412 | 1 | 0 | 0 | 4.7 | 5 | 8
14 | 0.952381 | 0.002506266 | 2000 | 0 | 1 | 0 | 5 | 7.692308 | 10
15 | 0.4686717 | 0.2606516 | 200 | 0 | 0 | 1 | 31.25 | 68.75 | 162.5
16 | 0.03007519 | 0.1729323 | 1100 | 0 | 1 | 0 | 7.142857 | 40 | 128.5714
17 | 0.1879699 | 0 | 1086.765 | 0 | 0 | 1 | 45 | 55 | 140
18 | 0.4285714 | 0.3107769 | 200 | 0 | 1 | 0 | 8 | 24 | 64
19 | 0.4987469 | 0.2556391 | 2000 | 0 | 0 | 1 | 38 | 39 | 45
20 | 0.4611529 | 0.002506266 | 372.0588 | 1 | 0 | 0 | 2 | 5 | 45
21 | 0.8345865 | 0 | 1139.706 | 0 | 0 | 1 | 30 | 65 | 66
22 | 0.9548872 | 0.03508772 | 1113.235 | 1 | 0 | 0 | 4 | 5 | 7
23 | 0.4761905 | 0.1177945 | 2000 | 0 | 1 | 0 | 4 | 8 | 19
24 | 0.4486216 | 0 | 1377.941 | 1 | 0 | 0 | 2 | 3 | 11
25 | 0.3934837 | 0.2656642 | 2000 | 1 | 0 | 0 | 5 | 5.1 | 5.2
26 | 0.9548872 | 0.02506266 | 1219.118 | 0 | 1 | 0 | 10 | 11 | 23
27 | 0.1278195 | 0.1804511 | 954.4118 | 1 | 0 | 0 | 2.8 | 3 | 5
28 | 0.358396 | 0 | 716.1765 | 0 | 1 | 0 | 4 | 8 | 40
29 | 0.6265664 | 0.3734336 | 200 | 1 | 0 | 0 | 12.30769 | 16 | 40