## Sheet1
Index | Learning | Model-Suggested Recipe Labels |  |  |  |  | Measured Sensor Characteristics
| Loop | MXene | SWNT | PVA | Layer | Layer | ε0 | ε10 | ε100 | εmax
|  | Loading | Loading | Loading | Thickness | Morphology | (%) | (%) | (%) | (%)
|  | (wt.%) | (wt.%) | (wt.%) | (nm) | (–)
1 | 0 | 90 | 5 | 5 | 900 | G0 | 0 | 0.3 | 0.3 | 10
2 | 0 | 90 | 5 | 5 | 300 | G0 | 0 | 2 | 3.3 | 30
3 | 0 | 100 | 0 | 0 | 800 | G1-2D | 0 | 6.7 | 10 | 120
4 | 0 | 95 | 5 | 0 | 800 | G1-2D | 0 | 3.3 | 23.3 | 166.7
5 | 0 | 100 | 0 | 0 | 800 | G1-1D | 0 | 1 | 3.3 | 36.7
6 | 0 | 95 | 5 | 0 | 800 | G1-1D | 0 | 1 | 3.3 | 36.7
7 | 0 | 95 | 0 | 5 | 800 | G1-1D | 0 | 1 | 3.3 | 70
8 | 0 | 100 | 0 | 0 | 800 | G0 | 0 | 0.3 | 1 | 10
9 | 0 | 90 | 5 | 5 | 800 | G1-2D | 0 | 3.3 | 30 | 213.3
10 | 0 | 90 | 10 | 0 | 800 | G0 | 0 | 3.3 | 3.3 | 13.3
11 | 0 | 92 | 4 | 4 | 800 | G0 | 0 | 0.2 | 2 | 13.3
12 | 1 | 0 | 60 | 40 | 2000 | G0 | 0 | 9.1 | 9.5 | 10
13 | 1 | 0 | 60 | 40 | 1380 | G0 | 0 | 5.3 | 5.9 | 10.5
14 | 1 | 83 | 17 | 0 | 1700 | G0 | 0 | 1.1 | 1.8 | 4.2
15 | 1 | 2 | 58 | 40 | 2000 | G1-1D | 0 | 10.6 | 10.6 | 10.6
16 | 1 | 4 | 56 | 40 | 2000 | G1-2D | 0 | 13.3 | 21.7 | 22.8
17 | 2 | 83 | 0 | 17 | 2000 | G0 | 0 | 7 | 11.3 | 13.4
18 | 2 | 9 | 52 | 39 | 1980 | G0 | 0 | 6.8 | 7.4 | 10.5
19 | 2 | 83 | 0 | 17 | 1440 | G0 | 0 | 15.2 | 17.1 | 20
20 | 2 | 0 | 96 | 4 | 200 | G1-2D | 0 | 11.1 | 14.1 | 25.3
21 | 2 | 83 | 0 | 17 | 1990 | G1-2D | 0 | 11.9 | 58.7 | 115.9
22 | 3 | 3 | 57 | 40 | 220 | G1-1D | 0 | 7.8 | 9.4 | 20
23 | 3 | 4 | 56 | 40 | 200 | G0 | 0 | 18 | 19.8 | 32
24 | 3 | 49 | 30 | 21 | 216 | G0 | 0 | 0.7 | 1.7 | 5
25 | 3 | 16 | 48 | 36 | 200 | G1-2D | 0 | 11.1 | 18.5 | 20
26 | 3 | 47 | 31 | 22 | 215 | G1-1D | 0 | 8.2 | 17.3 | 36.4
27 | 3 | 83 | 0 | 17 | 217 | G1-2D | 0 | 42.2 | 100 | 133.3
28 | 3 | 83 | 0 | 17 | 213 | G1-1D | 0 | 14 | 24 | 60
29 | 3 | 11 | 51 | 38 | 1171 | G1-1D | 0 | 16.7 | 20 | 33.3
30 | 4 | 83 | 0 | 17 | 1839 | G1-1D | 0 | 1 | 20 | 33
31 | 4 | 7 | 93 | 0 | 264 | G1-1D | 0 | 4 | 9 | 30
32 | 4 | 5 | 95 | 0 | 389 | G0 | 0 | 2 | 14 | 60
33 | 4 | 25 | 43 | 32 | 907 | G0 | 0 | 5 | 6 | 12
34 | 4 | 70 | 25 | 5 | 1744 | G0 | 0 | 0.6 | 4.4 | 6.7
35 | 4 | 55 | 24 | 21 | 1405 | G1-1D | 0 | 18 | 20 | 28
36 | 4 | 31 | 41 | 28 | 966 | G1-2D | 0 | 21 | 22 | 24
37 | 4 | 4 | 94 | 2 | 1266 | G1-1D | 0 | 9.5 | 10 | 12.2
38 | 5 | 12 | 88 | 0 | 1127 | G1-2D | 0 | 2.5 | 3 | 10
39 | 5 | 73 | 27 | 0 | 1438 | G1-2D | 0 | 21.4 | 27.1 | 50
40 | 5 | 1 | 95 | 4 | 1131 | G0 | 0 | 2.1 | 4.7 | 11.6
41 | 5 | 60 | 38 | 2 | 686 | G1-2D | 0 | 30 | 45 | 53
42 | 5 | 36 | 62 | 2 | 205 | G1-2D | 0 | 21.3 | 33.8 | 81.3
43 | 5 | 63 | 36 | 1 | 1651 | G1-1D | 0 | 2 | 4 | 26.7
44 | 5 | 0 | 60 | 40 | 1642 | G1-2D | 0 | 15.5 | 16 | 18.5
45 | 5 | 80 | 17 | 3 | 1875 | G1-1D | 0 | 2 | 32.7 | 35.3
46 | 6 | 50 | 50 | 0 | 800 | G0 | 0 | 2 | 3.3 | 6.7
47 | 6 | 20 | 80 | 0 | 800 | G0 | 0 | 1 | 3.3 | 10
48 | 6 | 72 | 28 | 0 | 800 | G0 | 0 | 1 | 3.3 | 6.7
49 | 6 | 12 | 88 | 0 | 800 | G0 | 0 | 3.3 | 6.7 | 20
50 | 6 | 28 | 72 | 0 | 800 | G0 | 0 | 1 | 3.3 | 13.3
51 | 6 | 96 | 4 | 0 | 800 | G0 | 0 | 1 | 3.3 | 16.7
52 | 6 | 88 | 0 | 12 | 800 | G0 | 0 | 0.1 | 0.5 | 3.3
53 | 6 | 99 | 0 | 1 | 800 | G0 | 0 | 3.3 | 6.7 | 13.3
54 | 6 | 45 | 45 | 10 | 800 | G0 | 0 | 3.3 | 6.7 | 36.7
55 | 6 | 72 | 14 | 14 | 560 | G0 | 0 | 1 | 6.7 | 43.3
56 | 6 | 32 | 62 | 6 | 640 | G0 | 0 | 1 | 3.3 | 16.7
57 | 6 | 0 | 100 | 0 | 800 | G0 | 0 | 13.3 | 16.7 | 23.3
58 | 6 | 55 | 33 | 12 | 720 | G0 | 0 | 1 | 3.3 | 10
59 | 6 | 60 | 20 | 20 | 800 | G0 | 0 | 1 | 2 | 4
60 | 6 | 56 | 28 | 16 | 800 | G0 | 0 | 3.8 | 4 | 6.7
61 | 6 | 52 | 32 | 16 | 800 | G0 | 0 | 2 | 3.3 | 4
62 | 6 | 90 | 5 | 5 | 1200 | G0 | 0 | 1 | 1 | 6.7
63 | 6 | 90 | 5 | 5 | 1500 | G0 | 0 | 1 | 1 | 6.7
64 | 6 | 90 | 5 | 5 | 1800 | G0 | 0 | 0.5 | 2 | 3.3
65 | 6 | 90 | 5 | 5 | 800 | G1-1D | 0 | 3.3 | 26.7 | 50
66 | 6 | 84 | 0 | 16 | 800 | G1-1D | 0 | 3.3 | 13.3 | 66.7
67 | 6 | 80 | 20 | 0 | 800 | G1-1D | 0 | 3.3 | 13.3 | 40
68 | 6 | 70 | 25 | 5 | 800 | G0 | 0 | 1.2 | 4.7 | 14.1
69 | 6 | 70 | 25 | 5 | 800 | G1-1D | 0 | 4.4 | 8.9 | 38.9
70 | 6 | 59 | 21 | 20 | 515 | G1-2D | 0 | 40 | 55 | 84
71 | 6 | 68 | 14 | 18 | 1063 | G1-2D | 0 | 25.7 | 37.1 | 42.9
72 | 6 | 66 | 16 | 18 | 1847 | G1-2D | 0 | 50 | 60 | 65
73 | 6 | 87 | 10 | 3 | 1241 | G1-2D | 0 | 50 | 65 | 85
74 | 6 | 77 | 6 | 17 | 1438 | G1-2D | 0 | 19 | 20 | 21
75 | 6 | 1 | 91 | 8 | 1973 | G1-2D | 0 | 32 | 32 | 33.3
76 | 6 | 78 | 22 | 0 | 266 | G1-2D | 0 | 28.8 | 46.9 | 121.9
77 | 6 | 83 | 13 | 4 | 1877 | G1-2D | 0 | 41 | 85.7 | 91.4
78 | 7 | 87 | 6 | 7 | 469 | G1-2D | 0 | 60 | 123.5 | 225
79 | 7 | 87 | 5 | 8 | 201 | G1-2D | 0 | 95 | 225 | 350
80 | 7 | 25 | 72 | 3 | 691 | G1-2D | 0 | 23.8 | 35 | 47.5
81 | 7 | 78 | 5 | 17 | 1420 | G1-2D | 0 | 150 | 250 | 250
82 | 7 | 80 | 3 | 17 | 891 | G1-2D | 0 | 87.5 | 175 | 200
83 | 7 | 92 | 4 | 4 | 1687 | G1-2D | 0 | 80 | 175 | 225
84 | 7 | 88 | 7 | 5 | 1939 | G1-2D | 0 | 50 | 75 | 143.8
85 | 7 | 90 | 6 | 4 | 1431 | G1-2D | 0 | 75 | 162.5 | 175
86 | 8 | 81 | 4 | 15 | 1225 | G1-2D | 0 | 75 | 165 | 240
87 | 8 | 81 | 4 | 15 | 1691 | G1-2D | 0 | 35 | 100 | 140
88 | 8 | 80 | 4 | 16 | 682 | G1-2D | 0 | 85 | 165 | 320
89 | 8 | 45 | 41 | 14 | 221 | G1-2D | 0 | 25 | 35 | 105
90 | 8 | 90 | 5 | 5 | 1031 | G1-2D | 0 | 33.3 | 93.3 | 166.7
91 | 8 | 3 | 90 | 7 | 1998 | G1-1D | 0 | 8 | 9 | 14
92 | 8 | 82 | 4 | 14 | 1049 | G1-2D | 0 | 40 | 115 | 155
93 | 8 | 97 | 3 | 0 | 206 | G1-2D | 0 | 40 | 102.9 | 171.4
94 | 9 | 81 | 5 | 14 | 429 | G1-1D | 0 | 1 | 38 | 155
95 | 9 | 82 | 5 | 13 | 1211 | G1-1D | 0 | 2 | 18 | 70
96 | 9 | 88 | 5 | 7 | 515 | G0 | 0 | 1 | 5 | 23
97 | 9 | 81 | 4 | 15 | 354 | G0 | 0 | 2 | 6 | 45
98 | 9 | 49 | 44 | 7 | 1923 | G1-2D | 0 | 28 | 30 | 35
99 | 9 | 85 | 5 | 10 | 603 | G1-1D | 0 | 2 | 5 | 85
100 | 9 | 81 | 4 | 15 | 1550 | G1-1D | 0 | 2 | 8 | 46
101 | 9 | 12 | 81 | 7 | 402 | G1-2D | 0 | 15 | 25 | 60
102 | 10 | 35 | 60 | 5 | 438 | G1-1D | 0 | 2.5 | 6.3 | 45
103 | 10 | 28 | 60 | 12 | 1372 | G1-2D | 0 | 17 | 22 | 29
104 | 10 | 64 | 18 | 18 | 214 | G1-2D | 0 | 31.7 | 63 | 150
105 | 10 | 2 | 73 | 25 | 445 | G1-1D | 0 | 8 | 36 | 72
106 | 10 | 2 | 76 | 22 | 438 | G0 | 0 | 8 | 12 | 34
107 | 10 | 0 | 86 | 14 | 431 | G1-1D | 0 | 8 | 18 | 62
108 | 10 | 27 | 48 | 25 | 425 | G0 | 0 | 8 | 28 | 56
109 | 10 | 60 | 37 | 3 | 432 | G1-1D | 0 | 2 | 18 | 105
110 | 11 | 8 | 91 | 1 | 1940 | G0 | 0 | 1 | 5.7 | 8.6
111 | 11 | 38 | 59 | 3 | 1586 | G0 | 0 | 4.3 | 4.8 | 11.3
112 | 11 | 3 | 57 | 40 | 679 | G1-2D | 0 | 25 | 28 | 31
113 | 11 | 93 | 4 | 3 | 278 | G1-1D | 0 | 1 | 18 | 90
114 | 11 | 79 | 5 | 16 | 530 | G0 | 0 | 3 | 6 | 18
115 | 11 | 78 | 5 | 17 | 708 | G0 | 0 | 1 | 5 | 12
116 | 11 | 80 | 5 | 15 | 205 | G0 | 0 | 3.8 | 13.3 | 47.6
117 | 11 | 94 | 5 | 1 | 1761 | G1-1D | 0 | 2 | 18 | 80
118 | 12 | 72 | 28 | 0 | 1046 | G1-2D | 0 | 45 | 60 | 130
119 | 12 | 2 | 75 | 23 | 970 | G1-1D | 0 | 5 | 8 | 22
120 | 12 | 58 | 25 | 17 | 838 | G1-2D | 0 | 40 | 50 | 100
121 | 12 | 38 | 38 | 24 | 1553 | G1-2D | 0 | 23.8 | 33.3 | 40
122 | 12 | 82 | 17 | 1 | 632 | G1-2D | 0 | 65 | 120 | 290
123 | 12 | 79 | 4 | 17 | 416 | G1-2D | 0 | 70 | 170 | 330
124 | 12 | 68 | 14 | 18 | 802 | G1-2D | 0 | 65 | 140 | 180
125 | 12 | 39 | 36 | 25 | 1950 | G1-1D | 0 | 8 | 8 | 12